## Hardness HV
Reference | Ti [at.] | Nb [at.] | Hf [at.] | Zr [at.] | Al [at.] | Ta [at.] | Mo [at.] | W [at.] | V [at.] | Cr [at.] | Si [at.] | Processing Temperature [°C] | Treatment Temperature [°C] | Treatment Time [h] | Average atomıic radius [pm] | Atomic radius difference [pm] | Valence Electron Concentration | Enthalpy of Mixing [J/mol] | Mixıng Entropy [J/(K mol)] | Hardness [HV]
[46] | 0.2 | 0.2 | 0 | 0.2 | 0 | 0 | 0 | 0 | 0.4 | 0 | 0 | 1200 | 1200 | 24 | 143 | 6.8 | 4.6 | -1.1 | 11 | 305
[39] | 0.4 | 0.1 | 0.1 | 0.3 | 0 | 0.1 | 0 | 0 | 0 | 0 | 0 | 0 | 0 | 0 | 151 | 4 | 4.3 | 1.9 | 12 | 308
[36] | 0.2 | 0.3 | 0 | 0 | 0 | 0.3 | 0 | 0 | 0.2 | 0 | 0 | 0 | 0 | 0 | 142 | 4.2 | 4.7 | -0.1 | 11 | 317
[46] | 0.3 | 0.3 | 0 | 0.2 | 0 | 0 | 0 | 0 | 0.2 | 0 | 0 | 1200 | 1200 | 24 | 145 | 6.2 | 4.5 | 0.1 | 12 | 335
[42] | 0 | 0.3 | 0.3 | 0.3 | 0 | 0.3 | 0 | 0 | 0 | 0 | 0 | 0 | 0 | 0 | 152 | 4.6 | 4.5 | 3.5 | 12 | 363
[56] | 0.2 | 0.2 | 0.2 | 0.2 | 0 | 0 | 0 | 0 | 0.2 | 0 | 0 | 0 | 0 | 0 | 148 | 6.8 | 4.4 | 0.2 | 13 | 387
[41] | 0.2 | 0.2 | 0.2 | 0.2 | 0 | 0.2 | 0 | 0 | 0 | 0 | 0 | 1200 | 0 | 0 | 151 | 4.3 | 4.4 | 2.7 | 13 | 391
[53] | 0.3 | 0.3 | 0 | 0.1 | 0.2 | 0.1 | 0 | 0 | 0 | 0 | 0 | 1400 | 1400 | 24 | 146 | 3.1 | 4.2 | -16 | 12 | 408
[61] | 0.2 | 0.3 | 0 | 0 | 0 | 0 | 0.3 | 0 | 0.2 | 0 | 0 | 0 | 0 | 0 | 140 | 4.1 | 5 | -2.8 | 12 | 408
[61] | 0.1 | 0.3 | 0 | 0 | 0 | 0 | 0.3 | 0 | 0.3 | 0 | 0 | 0 | 0 | 0 | 138 | 3.8 | 5.2 | -3.1 | 11 | 408
[46] | 0.2 | 0.3 | 0 | 0.3 | 0 | 0 | 0 | 0 | 0 | 0.3 | 0 | 1200 | 1200 | 24 | 143 | 8.2 | 4.8 | -4.8 | 12 | 418
[36] | 0.2 | 0.2 | 0 | 0 | 0 | 0.3 | 0 | 0.2 | 0.2 | 0 | 0 | 0 | 0 | 0 | 142 | 4 | 5 | -3.5 | 13 | 447
[49] | 0.3 | 0.2 | 0 | 0 | 0.3 | 0 | 0 | 0 | 0.3 | 0 | 0 | 0 | 1200 | 24 | 141 | 3.9 | 4.2 | -17 | 12 | 448
[56] | 0.2 | 0.2 | 0.2 | 0.2 | 0 | 0 | 0 | 0 | 0 | 0.2 | 0 | 0 | 0 | 0 | 146 | 8.4 | 4.6 | -4 | 13 | 464
[46] | 0.2 | 0.2 | 0 | 0.2 | 0 | 0 | 0 | 0 | 0.2 | 0.2 | 0 | 1200 | 1200 | 24 | 141 | 8.2 | 4.8 | -4.7 | 13 | 481
[53] | 0.3 | 0.2 | 0 | 0.3 | 0.1 | 0.2 | 0 | 0 | 0 | 0 | 0 | 1200 | 1200 | 24 | 149 | 3.9 | 4.4 | -4 | 13 | 489
[36] | 0 | 0.3 | 0 | 0 | 0 | 0.3 | 0 | 0.2 | 0.2 | 0 | 0 | 0 | 0 | 0 | 141 | 4 | 5.2 | -4.4 | 11 | 493
[42] | 0 | 0.3 | 0.3 | 0.3 | 0 | 0.3 | 0 | 0 | 0 | 0 | 0 | 0 | 1800 | 6 | 152 | 4.6 | 4.5 | 3.5 | 12 | 497
[53] | 0.2 | 0.2 | 0.1 | 0.2 | 0.1 | 0.2 | 0 | 0 | 0 | 0 | 0 | 1200 | 1200 | 24 | 150 | 4.3 | 4.3 | -6.2 | 14 | 500
[53] | 0.3 | 0.2 | 0 | 0.3 | 0.1 | 0.1 | 0 | 0 | 0 | 0 | 0 | 1200 | 1200 | 24 | 148 | 4.5 | 4.4 | -3.9 | 13 | 500
[27] | 0.2 | 0.3 | 0 | 0.2 | 0.1 | 0.3 | 0 | 0 | 0 | 0 | 0 | 1400 | 1400 | 6 | 148 | 3.5 | 4.5 | -2.8 | 12 | 500
[27] | 0.2 | 0.3 | 0 | 0.1 | 0.3 | 0.1 | 0 | 0 | 0 | 0 | 0 | 1400 | 1400 | 6 | 146 | 3.2 | 4.1 | -19 | 13 | 510
[61] | 0.2 | 0.2 | 0 | 0 | 0 | 0 | 0.2 | 0.2 | 0.2 | 0 | 0 | 0 | 0 | 0 | 139 | 3.8 | 5.2 | -4.2 | 13 | 510
[42] | 0 | 0.3 | 0.3 | 0.3 | 0 | 0.3 | 0 | 0 | 0 | 0 | 0 | 0 | 1800 | 12 | 152 | 4.6 | 4.5 | 3.5 | 12 | 521
[53] | 0.3 | 0.2 | 0 | 0.2 | 0.1 | 0.1 | 0 | 0 | 0.1 | 0 | 0 | 1200 | 1200 | 24 | 147 | 4.3 | 4.3 | -9.8 | 14 | 530
[45] | 0.2 | 0.2 | 0 | 0.2 | 0 | 0.1 | 0.1 | 0 | 0 | 0.2 | 0 | 1450 | 0 | 0 | 143 | 7.4 | 4.9 | -4.6 | 15 | 539
[42] | 0 | 0.3 | 0.3 | 0.3 | 0 | 0.3 | 0 | 0 | 0 | 0 | 0 | 0 | 1800 | 96 | 152 | 4.6 | 4.5 | 3.5 | 12 | 551
[42] | 0 | 0.3 | 0.3 | 0.3 | 0 | 0.3 | 0 | 0 | 0 | 0 | 0 | 0 | 1800 | 24 | 152 | 4.6 | 4.5 | 3.5 | 12 | 572
[53] | 0.2 | 0.2 | 0 | 0.2 | 0.2 | 0.1 | 0.1 | 0 | 0 | 0 | 0 | 1400 | 1400 | 24 | 146 | 4.4 | 4.3 | -17 | 15 | 591
[27] | 0.2 | 0.2 | 0 | 0.2 | 0.2 | 0.1 | 0.1 | 0 | 0 | 0 | 0 | 1400 | 1400 | 6 | 147 | 4.4 | 4.3 | -15 | 15 | 591
[61] | 0 | 0.3 | 0 | 0 | 0 | 0 | 0.3 | 0.3 | 0.2 | 0 | 0 | 0 | 0 | 0 | 137 | 2.8 | 5.5 | -4.3 | 11 | 612
[27] | 0.2 | 0.2 | 0 | 0.1 | 0.2 | 0.1 | 0.1 | 0 | 0 | 0 | 0 | 1400 | 1400 | 6 | 145 | 3.8 | 4.4 | -16 | 15 | 632
[27] | 0.2 | 0.3 | 0 | 0.2 | 0.1 | 0.1 | 0.1 | 0 | 0 | 0 | 0 | 1400 | 1400 | 6 | 147 | 4.4 | 4.5 | -9.1 | 14 | 653
[18] | 0.3 | 0.3 | 0 | 0 | 0 | 0.3 | 0 | 0 | 0 | 0 | 0 | 0 | 0 | 0 | 146 | 1.3 | 4.7 | 1.3 | 9.1 | 246
[18] | 0.3 | 0.4 | 0 | 0.1 | 0 | 0.3 | 0 | 0 | 0 | 0 | 0 | 0 | 0 | 0 | 147 | 3.1 | 4.6 | 2.1 | 11 | 294
[58] | 0.2 | 0.2 | 0.2 | 0.2 | 0 | 0.2 | 0 | 0 | 0 | 0 | 0 | 0 | 0 | 0 | 151 | 4.3 | 4.4 | 2.7 | 13 | 295
[18] | 0.3 | 0.3 | 0 | 0.3 | 0 | 0 | 0 | 0 | 0 | 0 | 0 | 0 | 0 | 0 | 149 | 4.3 | 4.3 | 2.7 | 9.1 | 295
[16] | 0.4 | 0.2 | 0.1 | 0.2 | 0 | 0 | 0 | 0 | 0.2 | 0 | 0 | 0 | 0 | 0 | 147 | 6.1 | 4.4 | 0 | 13 | 310
[16] | 0.4 | 0.1 | 0.1 | 0.2 | 0 | 0 | 0 | 0 | 0.2 | 0 | 0 | 0 | 0 | 0 | 147 | 6.2 | 4.3 | -0.3 | 12 | 319
[16] | 0.4 | 0.1 | 0.1 | 0.2 | 0 | 0 | 0 | 0 | 0.2 | 0 | 0 | 0 | 0 | 0 | 147 | 6.3 | 4.3 | -0.7 | 12 | 323
[16] | 0.4 | 0.1 | 0.1 | 0.2 | 0 | 0 | 0 | 0 | 0.2 | 0 | 0 | 0 | 0 | 0 | 147 | 6.4 | 4.3 | -1.2 | 12 | 332
[48] | 0.2 | 0.2 | 0.2 | 0.2 | 0 | 0.2 | 0 | 0 | 0 | 0 | 0 | 0 | 0 | 0 | 151 | 4.3 | 4.4 | 2.7 | 13 | 335
[16] | 0.4 | 0 | 0.1 | 0.2 | 0 | 0 | 0 | 0 | 0.2 | 0 | 0 | 0 | 0 | 0 | 147 | 6.5 | 4.2 | -1.8 | 11 | 338
[58] | 0.2 | 0.2 | 0.2 | 0.2 | 0.1 | 0.2 | 0 | 0 | 0 | 0 | 0 | 0 | 0 | 0 | 150 | 4.4 | 4.3 | -5.1 | 15 | 353
[18] | 0.3 | 0.3 | 0 | 0.3 | 0 | 0.3 | 0 | 0 | 0 | 0 | 0 | 0 | 0 | 0 | 149 | 3.8 | 4.5 | 2.5 | 12 | 358
[48] | 0.2 | 0.2 | 0.2 | 0.2 | 0 | 0.2 | 0.1 | 0 | 0 | 0 | 0 | 0 | 0 | 0 | 150 | 4.7 | 4.5 | 1.6 | 14 | 395
[58] | 0.2 | 0.2 | 0.2 | 0.2 | 0.1 | 0.2 | 0 | 0 | 0 | 0 | 0 | 0 | 0 | 0 | 150 | 4.4 | 4.3 | -8.1 | 15 | 396
[58] | 0.2 | 0.2 | 0.2 | 0.2 | 0.1 | 0.2 | 0 | 0 | 0 | 0 | 0 | 0 | 0 | 0 | 150 | 4.4 | 4.2 | -11 | 15 | 427
[64] | 0.3 | 0 | 0 | 0 | 0 | 0.3 | 0.3 | 0 | 0.3 | 0 | 0 | 0 | 0 | 0 | 141 | 4.7 | 5 | -2.8 | 12 | 433
[51] | 0.3 | 0.3 | 0 | 0 | 0 | 0 | 0.3 | 0 | 0.3 | 0 | 0 | 0 | 0 | 0 | 140 | 4.2 | 5 | -2.8 | 12 | 441
[58] | 0.2 | 0.2 | 0.2 | 0.2 | 0.2 | 0.2 | 0 | 0 | 0 | 0 | 0 | 0 | 0 | 0 | 149 | 4.4 | 4.2 | -14 | 15 | 441
[64] | 0.2 | 0 | 0 | 0 | 0.1 | 0.2 | 0.2 | 0 | 0.2 | 0 | 0 | 0 | 0 | 0 | 141 | 4.6 | 4.9 | -5.7 | 13 | 450
[51] | 0.2 | 0.2 | 0 | 0 | 0.1 | 0 | 0.2 | 0 | 0.2 | 0 | 0 | 0 | 0 | 0 | 140 | 4.1 | 4.9 | -6.3 | 13 | 460
[48] | 0.2 | 0.2 | 0.2 | 0.2 | 0 | 0.2 | 0.1 | 0 | 0 | 0 | 0 | 0 | 0 | 0 | 149 | 5 | 4.6 | 0.6 | 15 | 480
[64] | 0.2 | 0 | 0 | 0 | 0.1 | 0.2 | 0.2 | 0 | 0.2 | 0 | 0 | 0 | 0 | 0 | 141 | 4.5 | 4.7 | -10 | 13 | 483
[18] | 0.3 | 0 | 0 | 0.3 | 0 | 0.3 | 0 | 0 | 0 | 0 | 0 | 0 | 0 | 0 | 151 | 3.4 | 4.3 | 1.8 | 9.1 | 485
[51] | 0.2 | 0.2 | 0 | 0 | 0.1 | 0 | 0.2 | 0 | 0.2 | 0 | 0 | 0 | 0 | 0 | 140 | 4 | 4.8 | -9 | 13 | 487
[18] | 0.3 | 0.1 | 0 | 0.4 | 0 | 0.3 | 0 | 0 | 0 | 0 | 0 | 0 | 0 | 0 | 151 | 3.9 | 4.4 | 2.4 | 11 | 489
[66] | 0 | 0.3 | 0 | 0 | 0 | 0.4 | 0.1 | 0.3 | 0 | 0 | 0 | 0 | 0 | 0 | 142 | 2.9 | 5.3 | -6 | 10 | 490
[48] | 0.2 | 0.2 | 0.2 | 0.2 | 0 | 0.2 | 0.1 | 0 | 0 | 0 | 0 | 0 | 0 | 0 | 149 | 5.3 | 4.6 | -0.2 | 15 | 492
[57] | 0.2 | 0.2 | 0 | 0 | 0 | 0.2 | 0.2 | 0.2 | 0 | 0 | 0 | 0 | 0 | 0 | 142 | 3.3 | 5.2 | -5.3 | 13 | 498
[47] | 0.2 | 0.2 | 0.2 | 0.2 | 0 | 0.2 | 0.2 | 0 | 0 | 0 | 0 | 0 | 0 | 0 | 148 | 5.4 | 4.7 | -0.9 | 15 | 505
[64] | 0.2 | 0 | 0 | 0 | 0.2 | 0.2 | 0.2 | 0 | 0.2 | 0 | 0 | 0 | 0 | 0 | 141 | 4.3 | 4.6 | -13 | 13 | 510
[57] | 0.2 | 0.2 | 0 | 0 | 0 | 0.2 | 0.2 | 0.2 | 0.2 | 0 | 0 | 0 | 0 | 0 | 140 | 4.1 | 5.2 | -4.2 | 15 | 510
[57] | 0.2 | 0.2 | 0 | 0 | 0 | 0.2 | 0.2 | 0.2 | 0 | 0 | 0 | 0 | 1200 | 24 | 142 | 3.3 | 5.2 | -5.3 | 13 | 511
[66] | 0 | 0.2 | 0 | 0 | 0 | 0.4 | 0.4 | 0.1 | 0 | 0 | 0 | 0 | 0 | 0 | 142 | 3.4 | 5.4 | -5.5 | 10 | 512
[51] | 0.2 | 0.2 | 0 | 0 | 0.2 | 0 | 0.2 | 0 | 0.2 | 0 | 0 | 0 | 0 | 0 | 140 | 3.9 | 4.7 | -11 | 13 | 517
[57] | 0.2 | 0.2 | 0 | 0 | 0 | 0.2 | 0.2 | 0.2 | 0.2 | 0 | 0 | 0 | 1200 | 24 | 140 | 4.1 | 5.2 | -4.2 | 15 | 522
[66] | 0 | 0.2 | 0 | 0 | 0 | 0.4 | 0.3 | 0.2 | 0 | 0 | 0 | 0 | 0 | 0 | 141 | 3.5 | 5.5 | -5.9 | 11 | 536
[51] | 0.2 | 0.2 | 0 | 0 | 0.2 | 0 | 0.2 | 0 | 0.2 | 0 | 0 | 0 | 0 | 0 | 140 | 3.9 | 4.6 | -13 | 13 | 537
[47] | 0.2 | 0 | 0.2 | 0.2 | 0 | 0.2 | 0.2 | 0 | 0 | 0 | 0 | 0 | 0 | 0 | 149 | 5.7 | 4.6 | -1.9 | 13 | 542
[66] | 0 | 0.3 | 0 | 0 | 0 | 0.1 | 0.3 | 0.4 | 0 | 0 | 0 | 0 | 0 | 0 | 139 | 2.5 | 5.6 | -6.7 | 10 | 543
[51] | 0.2 | 0.2 | 0 | 0 | 0.3 | 0 | 0.2 | 0 | 0.2 | 0 | 0 | 0 | 0 | 0 | 140 | 3.7 | 4.5 | -15 | 13 | 556
[66] | 0 | 0.2 | 0 | 0 | 0 | 0.3 | 0.3 | 0.3 | 0 | 0 | 0 | 0 | 0 | 0 | 141 | 3.2 | 5.5 | -6.5 | 12 | 571
[22] | 0 | 0 | 0 | 0 | 0 | 0.2 | 0.2 | 0.2 | 0.2 | 0.2 | 0 | 0 | 0 | 0 | 135 | 5.3 | 5.6 | -3.5 | 13 | 773